## data
time (ms) | T (K) | mass_002 | mass_035 | mass_037 | mass_039 | mass_044 | mass_046 | mass_048 | mass_050 | mass_051 | mass_053 | mass_069 | mass_004 | mass_070 | mass_071 | mass_072 | mass_133 | mass_135 | mass_170 | mass_018 | mass_020 | mass_026 | mass_028 | mass_030 | mass_032 | mass_034
2153 | 343.44 | 641.636 | -10 | -20 | -85 | 84.1505 | -280 | -70 | 5 | 485 | 120 | -98.2201 | 324.338 | 120 | -101.966 | 35 | 5 | 0 | 0 | -1.05378 | -230 | -112.406 | 1526.48 | 210.945 | -261.39 | -33.5761
3743 | 347.464 | 406.435 | 0 | -20 | -120 | 36.5137 | -195 | -55 | -5 | 555 | 110 | 153.62 | 359.42 | 150 | -19.9139 | 30 | 5 | 0 | 0 | 390.268 | -245 | 0.00241642 | 1354.66 | 0.0241582 | 0.0415685 | 231.896
5321 | 351.454 | 795.821 | -35 | -35 | -80 | 27.6245 | -105 | -70 | -15 | 520 | 115 | 273.918 | -0.0441327 | 160 | 18.1754 | 10 | 10 | 0 | 0 | 582.155 | -180 | -152.569 | 865.06 | 29.3013 | 371.815 | 360.134
6912 | 355.477 | 475.461 | -65 | -35 | -50 | 61.8907 | -95 | -85 | -20 | 435 | 105 | 268.826 | -44.7876 | 95 | 122.648 | 5 | 5 | 0 | 0 | 404.309 | -15 | -210.153 | 622.168 | 353.456 | 478.378 | 92.0605
8495 | 359.479 | 0.00587447 | -65 | -25 | -110 | 170.099 | -120 | -80 | -10 | 420 | 65 | 208.261 | 45.5737 | 75 | 176.978 | 15 | 0 | 0 | 0 | 228.364 | 25 | -212.732 | -171.365 | 557.657 | 315.019 | -101.391
10081 | 363.49 | 279.614 | -60 | -25 | -75 | 204.345 | -220 | -70 | 15 | 375 | -5 | 311.592 | -79.1349 | 125 | 105.978 | 25 | 0 | 0 | 0 | 415.485 | -95 | -330.315 | -509.47 | 416.827 | 161.609 | 34.2735
11665 | 367.495 | 109.254 | -70 | 5 | 35 | 200.611 | -270 | -60 | 20 | 370 | -30 | 486.202 | 151.122 | 135 | 23.8606 | 35 | 0 | 0 | 0 | 516.639 | -120 | -432.899 | 237.637 | 235.982 | 213.172 | 331.962
13248 | 371.497 | -516.105 | -100 | 45 | 20 | 155.878 | -195 | -55 | -5 | 435 | 25 | 370.493 | 206.378 | 85 | -39.8522 | 30 | 0 | 0 | 0 | 167.794 | -10 | -305.483 | 569.745 | 125.138 | 339.735 | 445.394
14831 | 375.5 | -61.4333 | -100 | 25 | -50 | 174.163 | -150 | -60 | -30 | 395 | 80 | 288.074 | 171.6 | 35 | -5.57793 | 15 | 0 | 0 | 0 | -33.0187 | 10 | -178.068 | -182.934 | 124.277 | 396.272 | 343.459
16413 | 379.5 | 923.111 | -125 | 5 | -65 | 218.371 | -135 | -65 | -50 | 275 | 75 | 457.531 | 581.961 | 35 | 166.259 | 25 | 0 | 10 | 0 | 16.0356 | -110 | -220.647 | -271.466 | 178.478 | 487.913 | 380.024
17999 | 383.51 | 1132.66 | -205 | 15 | -75 | 43.5789 | -120 | -70 | -50 | 150 | 60 | 418.37 | 882.322 | 60 | 260.511 | 55 | 5 | 20 | 5 | -90.9101 | -225 | -168.227 | 0.0014468 | 37.6789 | 809.555 | 409.696
19585 | 387.52 | 887.233 | -150 | -15 | -85 | -88.1938 | -150 | -85 | -5 | 110 | 105 | 234.262 | 1162.65 | 95 | 211.779 | 80 | 10 | 10 | 10 | -124.822 | -260 | -75.8075 | -128.318 | -73.1355 | 1206.17 | 361.41
21170 | 391.528 | 406.873 | -40 | -25 | -85 | 121.072 | -185 | -90 | 45 | 160 | 105 | 169.493 | 1522.91 | 90 | 119.848 | 80 | 5 | 0 | 5 | 136.332 | -270 | 6.60857 | 393.79 | -98.9805 | 1437.73 | 314.595
22753 | 395.53 | 226.227 | 5 | 20 | -85 | 266.164 | -210 | -65 | 25 | 205 | 45 | 208.593 | 1728.48 | 50 | 4.57793 | 55 | 0 | 0 | 0 | 343.186 | -255 | 99.0384 | 1068.98 | -59.6881 | 1514.53 | 223.874
24345 | 399.556 | 525.803 | 5 | 35 | -70 | 84.3911 | -195 | -35 | -15 | 205 | 60 | 312.322 | 1778.8 | 40 | -48.8035 | 35 | 0 | 0 | 0 | 217.274 | -165 | -53.5424 | 945.658 | -0.502554 | 1501.15 | 204.857
25930 | 403.563 | 525.475 | -60 | 5 | -90 | -80.3233 | -145 | -45 | -20 | 145 | 95 | 379.243 | 1509.02 | 60 | -20.7272 | 25 | 0 | 0 | 0 | 85.4614 | -120 | -181.128 | 1152.98 | 133.637 | 1672.69 | 326.394
27512 | 407.563 | 610.147 | 0 | -45 | -105 | -0.0377903 | -155 | -80 | -25 | 85 | 80 | 389.921 | 1299.25 | 80 | 63.9763 | 25 | 0 | 0 | 0 | 163.649 | -125 | -93.7133 | 1100.3 | 487.777 | 2144.22 | 548.937
29094 | 411.563 | 709.819 | 85 | -95 | -85 | 128.248 | -200 | -75 | -25 | 60 | 50 | 409.884 | 1419.47 | 70 | 165.465 | 35 | 0 | 0 | 0 | 233.837 | -80 | -91.2987 | 397.622 | 716.917 | 2820.76 | 767.907
30676 | 415.563 | 774.491 | -35 | -70 | -80 | 77.5333 | -210 | -55 | 0 | 70 | 0 | 569.523 | 1614.69 | 25 | 113.857 | 35 | 0 | 0 | 0 | 207.025 | -10 | -163.884 | 504.943 | 841.057 | 3647.3 | 723.618
32258 | 419.563 | 953.941 | -80 | -5 | -70 | 33.683 | -215 | -55 | 5 | 60 | -45 | 774.322 | 2085.15 | -10 | 59.2966 | 20 | 0 | 0 | 0 | 307.979 | -80 | -91.4588 | 1620.77 | 1075.3 | 3824.02 | 556.458
33847 | 423.581 | 1268.64 | 15 | 35 | -60 | 29.9879 | -195 | -40 | -20 | 35 | -40 | 705.153 | 2685.34 | 10 | 167.046 | 20 | 0 | 0 | 0 | 270.2 | -200 | 25.9542 | 2573.3 | 1234.43 | 3330.53 | 637.122
35428 | 427.579 | 1948.32 | 55 | 50 | -30 | 50.2735 | -155 | -20 | -10 | 70 | -30 | 616.919 | 3090.56 | 75 | 227.076 | 35 | 0 | 0 | 0 | 59.3879 | -165 | 78.3688 | 1790.63 | 1333.57 | 3767.06 | 775.535
37010 | 431.579 | 2282.89 | 65 | 0 | 10 | 158.501 | -150 | 0 | -5 | 110 | -30 | 740.699 | 2970.89 | 120 | 149.71 | 30 | 0 | 0 | 0 | 154.476 | -105 | 165.788 | 1427.31 | 1577.75 | 5218.68 | 787.559
38595 | 435.586 | 2127.47 | 105 | -50 | -15 | 197.728 | -155 | 5 | -30 | 110 | -20 | 827.199 | 2471.22 | 115 | 110.16 | 15 | 0 | 0 | 0 | 402.563 | -65 | 163.207 | 2738.99 | 1831.94 | 6545.29 | 958.759
40180 | 439.594 | 2307.11 | 110 | -45 | -55 | 156.994 | -155 | -25 | -45 | 85 | -15 | 776.962 | 2661.47 | 80 | 198.589 | 5 | 0 | 0 | 0 | 336.718 | 40 | 90.6232 | 3811.1 | 1796.09 | 7241.86 | 1169.57
41763 | 443.597 | 2806.81 | 10 | -45 | -10 | 129.299 | -80 | -55 | -50 | 45 | -25 | 780.598 | 3506.66 | 20 | 290.18 | 5 | 5 | 0 | 0 | 62.9389 | 80 | 98.0363 | 4058.63 | 1790.22 | 7723.37 | 1120.48
43344 | 447.594 | 3066.55 | -25 | -80 | 30 | 144.624 | -5 | -70 | -35 | 85 | -35 | 918.759 | 3991.81 | 10 | 315.128 | 25 | 10 | 0 | 0 | 122.193 | -5 | 250.448 | 3691.38 | 2214.33 | 8454.85 | 1032.01
44924 | 451.589 | 3076.16 | -15 | -85 | 0 | 133.87 | -90 | -70 | -25 | 170 | 15 | 962.079 | 3772.1 | 35 | 218.624 | 50 | 5 | 0 | 0 | 389.314 | 15 | 402.865 | 3923.27 | 2683.5 | 9191.44 | 974.663
46508 | 455.594 | 2900.83 | -60 | -55 | -35 | 67.1559 | -160 | -50 | -30 | 160 | 60 | 946.199 | 3597.32 | 15 | 100.86 | 50 | 5 | 0 | 0 | 349.502 | 110 | 405.28 | 5215.59 | 2952.64 | 9732.98 | 1088.96
48090 | 459.594 | 3080.47 | 0 | -55 | -65 | 128.422 | -140 | -40 | -20 | 115 | 0 | 1006.55 | 4102.58 | 0 | 171.964 | 30 | 10 | 0 | 0 | 222.657 | 105 | 432.696 | 6717.7 | 3161.79 | 10279.5 | 1370.24
49673 | 463.597 | 3400.17 | 125 | -40 | -70 | 204.727 | -125 | -70 | -20 | 75 | -65 | 1033.65 | 4292.77 | 5 | 307.095 | 15 | 5 | 0 | 0 | 277.878 | 0 | 520.109 | 7300.24 | 3595.92 | 10821.1 | 1418.92
51254 | 467.594 | 2824.78 | 155 | 25 | -35 | 107.974 | -110 | -100 | -35 | 45 | -25 | 972.917 | 4028.06 | 10 | 316.375 | 5 | 0 | 0 | 0 | 332.999 | -175 | 602.527 | 6667.13 | 4300.09 | 11177.6 | 1245.33
52838 | 471.599 | 2399.45 | 110 | 35 | 35 | 44.2593 | -110 | -105 | -40 | 55 | 25 | 894.791 | 4348.28 | 5 | 279.937 | 5 | 0 | 0 | 0 | 446.187 | -250 | 594.941 | 6029.45 | 4749.23 | 11944.2 | 1079.83
54420 | 475.599 | 3189.03 | 30 | -15 | 80 | 120.487 | -100 | -90 | -40 | 60 | 15 | 849.585 | 4413.61 | -10 | 282.876 | 15 | 0 | 0 | 0 | 397.274 | -195 | 482.361 | 5861.13 | 4938.41 | 13190.8 | 1072.67
56005 | 479.607 | 3793.73 | 25 | 0 | 15 | 182.792 | -80 | -60 | -15 | 70 | 40 | 812.645 | 4023.79 | -25 | 235.293 | 15 | 0 | 0 | 0 | 237.496 | -130 | 519.774 | 6183.67 | 5292.54 | 13687.3 | 1174.12
57586 | 483.605 | 3828.37 | 170 | -5 | -70 | 146.058 | -80 | -35 | 30 | 95 | 40 | 654.212 | 4459.05 | -25 | 192.264 | 30 | 0 | 0 | 0 | 284.65 | -35 | 667.19 | 6830.78 | 5471.69 | 13618.9 | 1209.37
59169 | 487.607 | 3468.05 | 270 | -55 | -65 | 69.3433 | -90 | -25 | 50 | 55 | -5 | 474.555 | 4824.27 | 15 | 163.866 | 55 | 0 | 0 | 0 | 261.838 | 5 | 759.604 | 7013.1 | 5160.83 | 14185.4 | 1218.64
60751 | 491.607 | 2952.62 | 205 | -35 | -45 | 48.5706 | -95 | -45 | 35 | -5 | 0 | 478.869 | 4584.6 | 30 | 100.161 | 60 | 0 | 0 | 0 | 172.925 | -5 | 797.023 | 7099.78 | 4990.02 | 14552 | 1282.1
62336 | 495.615 | 3442.17 | 140 | -5 | -75 | 42.7785 | -90 | -65 | 0 | 10 | -5 | 597.342 | 4824.96 | 20 | 181.203 | 60 | 0 | 0 | 0 | 290.98 | 80 | 779.444 | 7471.25 | 5284.22 | 14358.7 | 1259.87
63922 | 499.625 | 4181.84 | 240 | -5 | -120 | -12.936 | -75 | -55 | -25 | 10 | -35 | 625.119 | 5160.18 | 25 | 282.036 | 45 | 0 | 0 | 0 | 421.168 | 80 | 731.859 | 7383.57 | 5608.36 | 14585.2 | 1162.1
65504 | 503.625 | 3986.58 | 335 | -25 | -105 | 14.3884 | -145 | -50 | -30 | 25 | -20 | 607.32 | 5010.33 | 15 | 207.696 | 30 | 0 | 0 | 0 | 322.422 | 5 | 624.27 | 7111.32 | 5682.47 | 14976.7 | 1188.86
67084 | 507.62 | 3561.09 | 270 | -55 | -40 | 11.5769 | -235 | -40 | -15 | 75 | 10 | 764.059 | 4870.73 | 25 | 123.218 | 25 | 0 | 0 | 0 | 93.443 | 35 | 531.692 | 7242.57 | 5426.68 | 14903.4 | 1245.25
68671 | 511.633 | 4130.6 | 210 | -55 | 5 | -75.2346 | -180 | -20 | -10 | 35 | -15 | 1005.43 | 4891.13 | 25 | 43.6297 | 25 | 0 | 0 | 0 | -24.5361 | 65 | 659.115 | 7368.82 | 5405.9 | 15060 | 1206.35
70258 | 515.645 | 4610.27 | 165 | -45 | 0 | -67.9491 | -130 | -30 | -35 | 30 | -30 | 996.506 | 4831.35 | -10 | 3.95174 | 25 | 0 | 0 | 0 | -27.3483 | 50 | 971.529 | 7796.14 | 6030.04 | 16001.6 | 1112.2
71840 | 519.645 | 4099.88 | 45 | -25 | -65 | 36.2976 | -165 | -30 | -45 | 115 | 15 | 822.338 | 4836.64 | -10 | 94.2014 | 25 | 0 | 0 | 0 | -31.2272 | 25 | 1148.95 | 8318.04 | 6439.21 | 16403.1 | 1097.87
73424 | 523.651 | 3894.59 | 40 | 10 | -75 | 177.603 | -170 | -5 | -35 | 195 | 20 | 812.983 | 4966.83 | -5 | 179.395 | 35 | 0 | 0 | 0 | 23.994 | -35 | 1086.36 | 8150.57 | 6473.33 | 16069.7 | 1128.39
75005 | 527.648 | 4064.19 | 240 | 20 | 15 | 253.849 | -100 | -5 | -35 | 190 | -15 | 753.478 | 4712.12 | 0 | 194.544 | 35 | 0 | 0 | 0 | -42.885 | -5 | 953.778 | 7707.47 | 6807.5 | 16316.2 | 1068.78
76589 | 531.653 | 4423.87 | 280 | 10 | 5 | 201.135 | -15 | -25 | -40 | 65 | 0 | 773.859 | 4207.34 | 10 | 169.658 | 30 | 0 | 0 | 0 | -78.6972 | 100 | 956.192 | 7909.79 | 6726.64 | 16757.8 | 1224.09
78171 | 535.653 | 5168.38 | 105 | 10 | -120 | 159.323 | -35 | -15 | -30 | 25 | 0 | 899.148 | 4222.73 | -25 | 179.744 | 30 | 0 | 0 | 0 | 78.3237 | 125 | 1058.61 | 8226.04 | 5985.86 | 16584.4 | 1364.32
79758 | 539.666 | 5197.99 | 50 | -10 | -140 | 97.5701 | -70 | 5 | -20 | 65 | -15 | 684.367 | 4128.03 | -40 | 254.81 | 25 | 0 | 5 | 0 | 123.445 | 95 | 1096.03 | 7682.94 | 5955.03 | 16441 | 1074.49
81342 | 543.671 | 4187.63 | 110 | -40 | -25 | -99.1638 | -50 | -15 | -20 | 60 | 15 | 479.532 | 3468.28 | -5 | 284.86 | 10 | 0 | 10 | 0 | -22.4008 | 5 | 1068.45 | 7445.05 | 6289.19 | 16412.6 | 824.626
82925 | 547.674 | 3957.33 | 100 | -40 | 55 | -163.859 | -50 | -25 | -25 | 80 | 15 | 599.656 | 2883.47 | 25 | 244.897 | 5 | 0 | 5 | 0 | -109.18 | 65 | 1015.86 | 6857.58 | 6163.31 | 16129.1 | 864.725
84506 | 551.671 | 4661.94 | 50 | -55 | 75 | -32.6121 | 0 | -20 | -25 | 115 | 15 | 744.748 | 2338.76 | 25 | 184.924 | 15 | 0 | 0 | 0 | -161.059 | 205 | 993.279 | 5034.47 | 6027.48 | 15730.7 | 949.799
86090 | 555.676 | 4856.74 | 45 | -45 | 80 | -3.24885 | -5 | -25 | 0 | 85 | 45 | 644.817 | 1843.84 | 5 | 114.945 | 25 | 0 | 0 | 0 | -189.737 | 155 | 1010.69 | 4232.65 | 5906.56 | 14732.1 | 949.853
87668 | 559.666 | 4996.48 | -20 | -10 | 0 | -85.9245 | -120 | -10 | 40 | 0 | 50 | 469.867 | 1703.99 | 10 | 94.9601 | 35 | 0 | 0 | 0 | -34.4827 | 70 | 993.099 | 5650.4 | 5915.67 | 13473.6 | 899.894
89248 | 563.661 | 4891.08 | -70 | 0 | -60 | -189.678 | -105 | -10 | 40 | -45 | 30 | 459.904 | 1734.29 | 10 | 104.971 | 45 | 5 | 0 | 0 | -47.3617 | 5 | 920.516 | 7452.29 | 6119.84 | 13225.2 | 759.923
90832 | 567.666 | 3805.85 | -45 | 30 | 10 | -315.334 | -15 | -40 | 10 | 5 | 5 | 509.931 | 1654.4 | 10 | 119.979 | 55 | 10 | 0 | 0 | 89.9263 | -5 | 887.926 | 7545.25 | 5948.93 | 13661.7 | 614.945
92411 | 571.659 | 3265.05 | -5 | 40 | 65 | -304.34 | 5 | -40 | 10 | 105 | 0 | 589.951 | 1575.15 | 55 | 134.985 | 60 | 5 | 0 | 0 | 412.613 | 35 | 910.364 | 6694.37 | 5663.3 | 13393.6 | 619.961
94008 | 575.697 | 3789.72 | 60 | -15 | 40 | -178.054 | -25 | -5 | 25 | 185 | -10 | 694.965 | 1660.37 | 55 | 164.99 | 50 | 0 | 0 | 0 | 373.801 | 115 | 947.778 | 6036.69 | 5637.44 | 12835.1 | 644.972
95590 | 579.697 | 3594.36 | 70 | -25 | 20 | -176.788 | -110 | 10 | 45 | 220 | -15 | 679.975 | 1755.63 | 25 | 214.993 | 30 | 0 | 0 | 0 | 175.956 | 280 | 1025.19 | 6603.8 | 5791.6 | 13296.7 | 699.98
97173 | 583.699 | 3004.06 | 60 | 40 | -35 | -198.483 | -125 | 30 | 45 | 165 | 20 | 599.983 | 1890.81 | 30 | 154.995 | 25 | 5 | 0 | 0 | -34.8232 | 325 | 1102.61 | 7886.34 | 6285.72 | 14378.2 | 749.986
98754 | 587.697 | 3153.54 | 25 | 30 | -90 | -176.314 | -70 | 40 | 15 | 150 | 75 | 614.988 | 2071.24 | 25 | 64.9964 | 35 | 10 | 0 | 0 | -50.8357 | 205 | 1050.03 | 7552.38 | 6399.95 | 14884.9 | 559.99
100342 | 591.712 | 3318.12 | -95 | -25 | -35 | -225.087 | -100 | -25 | -10 | 200 | 95 | 669.992 | 2226.57 | 25 | 79.9975 | 30 | 10 | 0 | 0 | 75.2519 | 15 | 1067.45 | 7464.06 | 6064.14 | 14541.5 | 509.993
101927 | 595.72 | 2992.92 | -160 | -5 | 40 | -196.723 | -150 | -65 | -20 | 85 | 50 | 709.994 | 2461.65 | 40 | 119.998 | 15 | 10 | 0 | 0 | 90.5733 | -65 | 1254.86 | 8672.23 | 6213.22 | 14187.9 | 794.995
103505 | 599.71 | 3097.59 | -155 | 15 | 30 | -153.438 | -135 | -30 | 0 | -80 | 35 | 769.996 | 2526.87 | 40 | 134.999 | 15 | 5 | 0 | 0 | 5.7611 | 90 | 1342.27 | 9489.56 | 6472.36 | 14439.5 | 824.997
105087 | 603.71 | 4277.36 | -220 | 0 | 0 | -170.094 | -130 | -10 | 15 | -95 | 45 | 739.997 | 2526.99 | 40 | 159.999 | 25 | 0 | 0 | 0 | 7.04905 | 140 | 1324.68 | 10882.5 | 6696.45 | 15620.9 | 639.998
106666 | 607.702 | 5267.09 | -215 | 20 | 30 | -196.77 | -155 | -10 | 0 | -10 | -10 | 569.998 | 2972.14 | 40 | 214.999 | 25 | 0 | 5 | 0 | 96.3036 | 50 | 1267.1 | 12250.3 | 7100.56 | 17027.4 | 629.998
108246 | 611.697 | 5116.51 | -115 | 45 | 30 | -204.639 | -145 | 5 | -5 | 50 | -50 | 449.999 | 3612.64 | 15 | 225 | 10 | 0 | 10 | 0 | 1.22437 | 70 | 1334.52 | 12485.9 | 7349.82 | 17259.2 | 719.999
109836 | 615.717 | 4385.99 | -90 | 25 | -10 | -79.4703 | -105 | 5 | -5 | 60 | -35 | 579.999 | 3678.07 | -10 | 160 | 5 | 0 | 5 | 0 | -69.7881 | 105 | 1546.95 | 13226.9 | 7949.05 | 17440.9 | 799.999
111424 | 619.733 | 4425.7 | -80 | 0 | 0 | -18.1653 | -55 | -10 | 0 | 50 | -25 | 809.999 | 3623.26 | 5 | 105 | 20 | 0 | 0 | 0 | -92.5669 | 130 | 1699.36 | 15484.5 | 8753.18 | 18537.4 | 850
113005 | 623.73 | 5030.15 | -75 | -15 | 20 | -172.016 | -5 | 5 | 0 | 20 | -5 | 815 | 4003.73 | 40 | 120 | 30 | 0 | 5 | 0 | -86.6128 | 220 | 1821.78 | 17320.3 | 9132.42 | 19604.1 | 750
114594 | 627.748 | 4809.91 | -50 | -40 | 0 | -381.672 | 15 | 30 | -25 | 10 | 15 | 655 | 4243.84 | 50 | 120 | 30 | 0 | 10 | 0 | 131.675 | 190 | 1839.19 | 17418.2 | 9176.52 | 20220.6 | 605
116173 | 631.74 | 5004.49 | -15 | -45 | 10 | -480.445 | 0 | 15 | -25 | 0 | 0 | 590 | 4239.17 | 50 | 84.9999 | 25 | 0 | 5 | 0 | 200.763 | 0 | 1691.61 | 19139.9 | 8890.7 | 20572.2 | 555
117758 | 635.748 | 5749.23 | -65 | 0 | 55 | -352.12 | 5 | 0 | 0 | -5 | -10 | 665 | 4414.32 | 45 | 175 | 10 | 0 | 0 | 0 | 92.0174 | -75 | 1614.02 | 22577.7 | 8969.81 | 20698.7 | 490
119338 | 639.743 | 5613.83 | -115 | 45 | 60 | -189.873 | 0 | 5 | 0 | 25 | -5 | 800 | 5024.61 | 25 | 290 | 10 | 0 | 0 | 0 | 54.1384 | 35 | 1586.44 | 24604.6 | 9758.98 | 20855.2 | 520
120922 | 643.748 | 5808.57 | -80 | 30 | 60 | -257.549 | -85 | 5 | 0 | 10 | -5 | 810 | 5324.77 | 0 | 260 | 30 | 0 | 0 | 0 | -0.607005 | 130 | 1663.85 | 25972.3 | 10318.1 | 21436.7 | 620
122502 | 647.743 | 6173.02 | 10 | -10 | 85 | -313.399 | -140 | 0 | 25 | -55 | 10 | 615 | 5170.23 | -15 | 150 | 30 | 0 | 0 | 0 | -178.653 | 85 | 1886.28 | 28228.1 | 10317.3 | 22138.4 | 610
124091 | 651.761 | 5932.56 | 20 | 10 | 75 | -150.192 | -125 | 0 | 10 | -85 | 15 | 630 | 5395.59 | 10 | 100 | 25 | 0 | 10 | 0 | -286.599 | 85 | 2003.7 | 30404.6 | 10166.5 | 22440.1 | 640
125677 | 655.771 | 6017.17 | -65 | 40 | 10 | -24.9448 | -90 | 0 | -10 | -70 | 10 | 845 | 6180.88 | 15 | 95 | 35 | 0 | 20 | 0 | -216.478 | 165 | 2071.12 | 32401.5 | 10110.7 | 22231.7 | 645
127261 | 659.776 | 6436.84 | -145 | -10 | 35 | -3.65926 | -35 | 5 | 15 | -5 | 30 | 840 | 6716.11 | -25 | 55 | 25 | 0 | 10 | 0 | -182.29 | 230 | 2103.53 | 35108.8 | 10054.8 | 21688.2 | 505
128843 | 663.776 | 6596.42 | -230 | -45 | 110 | -73.432 | -5 | 45 | 0 | 80 | 20 | 750 | 6201.43 | -35 | 65 | 25 | 0 | 0 | 0 | -175.202 | 310 | 2060.95 | 38020.5 | 9944.04 | 21569.8 | 555
130428 | 667.784 | 6476.12 | -260 | -15 | 45 | -182.127 | -10 | 75 | -20 | 120 | -10 | 675 | 6166.62 | -20 | 105 | 50 | 0 | 0 | 0 | -217.981 | 360 | 1893.36 | 41528 | 10268.2 | 21976.3 | 745
132009 | 671.781 | 6725.7 | -195 | 40 | -5 | -193.9 | -5 | 65 | 10 | 100 | -30 | 550 | 6991.95 | -15 | 145 | 45 | 0 | 0 | 0 | -181.893 | 295 | 1720.78 | 45154.7 | 10312.3 | 22418 | 810
133594 | 675.789 | 7130.44 | -110 | 60 | 60 | -243.575 | 15 | 30 | 15 | 65 | -70 | 520 | 7342.1 | 5 | 205 | 30 | 0 | 0 | 0 | -33.6387 | 140 | 1878.19 | 49272.5 | 9731.45 | 23154.4 | 705
135174 | 679.784 | 6925.04 | -45 | 20 | 120 | -107.329 | 35 | -10 | 0 | 80 | -35 | 685 | 7642.39 | 40 | 200 | 35 | 0 | 0 | 0 | 44.4824 | 75 | 2105.61 | 54394.4 | 9835.62 | 23331 | 570
136758 | 683.789 | 6834.78 | -15 | 15 | 165 | 200.996 | -10 | 25 | -10 | 65 | 50 | 765 | 8017.54 | 40 | 180 | 35 | 0 | 0 | 0 | 129.737 | 120 | 2103.02 | 60352.1 | 10259.7 | 22772.5 | 530
138338 | 687.784 | 7794.48 | -30 | 30 | 130 | 155.301 | -30 | 75 | -25 | 45 | 40 | 685 | 8227.73 | 40 | 165 | 35 | 0 | 0 | 0 | 164.958 | 225 | 2160.44 | 67544.6 | 10233.9 | 22464 | 515
139919 | 691.781 | 8578.87 | -70 | 35 | 50 | -63.5884 | 60 | 50 | -30 | 85 | -5 | 680 | 8873.26 | 40 | 115 | 35 | 0 | 0 | 0 | 250.845 | 365 | 2207.87 | 73975 | 10293.1 | 22410.8 | 555
141510 | 695.804 | 8573.48 | -80 | 35 | 30 | -50.3417 | 85 | 30 | -45 | 35 | -10 | 630 | 10063.6 | 5 | 100 | 20 | 0 | 0 | 0 | 333.967 | 345 | 1995.28 | 80541.9 | 10187.3 | 22122.4 | 520
143094 | 699.809 | 8498.15 | -110 | -5 | 30 | 28.9439 | 40 | 35 | -55 | -25 | 5 | 670 | 11323.8 | -10 | 95 | 25 | 0 | 0 | 0 | 274.154 | 210 | 1912.7 | 89134.3 | 9876.45 | 21628.9 | 450
144676 | 703.809 | 8682.76 | -200 | -15 | 65 | 22.1906 | 10 | 40 | -45 | 15 | 20 | 770 | 12204.1 | -5 | 95 | 40 | 0 | 0 | 0 | 101.275 | 275 | 2060.12 | 97366.2 | 10165.6 | 21705.5 | 450
146260 | 707.814 | 9257.49 | -230 | 45 | 125 | -39.485 | -10 | 30 | -20 | 60 | 15 | 575 | 12564.2 | 10 | 85 | 35 | 0 | 0 | 0 | -233.47 | 330 | 2062.53 | 103239 | 10359.7 | 21867 | 425
147840 | 711.809 | 9172.26 | -150 | 55 | 150 | -101.141 | 0 | 20 | 5 | 80 | 10 | 440 | 12604.3 | 25 | 45 | 30 | 0 | 0 | 0 | -136.182 | 225 | 1939.94 | 107367 | 9848.82 | 21518.5 | 410
149419 | 715.802 | 8841.93 | -55 | 15 | 145 | 13.1444 | 20 | 40 | 5 | 35 | 20 | 595 | 12219.6 | 15 | 75 | 35 | 0 | 0 | 0 | 196.006 | 250 | 1877.35 | 112389 | 9552.96 | 21135 | 450
151001 | 719.802 | 9346.42 | -25 | 15 | 160 | 140.313 | -30 | 45 | -5 | -50 | 5 | 705 | 11800 | -5 | 85 | 40 | 0 | 0 | 0 | 169.993 | 325 | 1884.77 | 116130 | 9857.19 | 20716.7 | 540
152589 | 723.817 | 9485.86 | -20 | 15 | 220 | -0.536925 | -50 | 20 | 10 | -5 | -15 | 685 | 11620.5 | 5 | -9.71138e-10 | 30 | 0 | 0 | 0 | 286.947 | 320 | 2052.2 | 114796 | 10011.4 | 20308.4 | 575
154178 | 727.835 | 9250.44 | 15 | 30 | 215 | -113.31 | 35 | 0 | 60 | 70 | -10 | 630 | 11195.8 | 45 | -80 | 35 | 0 | 0 | 0 | 486.035 | 285 | 2169.62 | 110773 | 9425.62 | 20185 | 605
155763 | 731.842 | 9674.89 | -20 | 60 | 135 | -37.16 | 30 | -25 | 55 | 0 | -10 | 535 | 10711.2 | 80 | -30 | 45 | 0 | 0 | 0 | 324.989 | 310 | 2007.04 | 106674 | 8654.87 | 19911.7 | 610
157352 | 735.86 | 9544.37 | -130 | 95 | 85 | -91.9909 | 5 | -50 | 15 | -50 | -15 | 375 | 10251.7 | 95 | 90 | 40 | 0 | 0 | 0 | 90.9766 | 365 | 1974.47 | 100945 | 8339.1 | 19278.4 | 505
158940 | 739.875 | 8798.88 | -160 | 100 | 50 | -193.802 | 15 | -25 | 30 | -10 | -15 | 325 | 9577.07 | 75 | 50 | 40 | 0 | 0 | 0 | -44.0025 | 310 | 1971.89 | 91840.9 | 8528.32 | 18615.1 | 420
160527 | 743.888 | 8298.4 | -135 | 10 | 55 | -119.614 | -40 | 0 | 30 | 70 | -15 | 510 | 8827.47 | 45 | -55 | 25 | 0 | 0 | 0 | -347.982 | 305 | 1764.31 | 81887.1 | 8802.53 | 17876.8 | 325
162114 | 747.901 | 7498.01 | -135 | -60 | 180 | 60.6328 | -50 | -10 | -15 | 135 | -30 | 530 | 8142.76 | 15 | -70 | 15 | 0 | 0 | 0 | -464.861 | 370 | 1706.73 | 72504 | 8251.7 | 16758.4 | 340
163698 | 751.906 | 7202.55 | -150 | -55 | 295 | 209.841 | -5 | 0 | -35 | 100 | -40 | 360 | 7598.12 | -10 | -15 | 20 | 0 | 0 | 0 | -227.806 | 375 | 1764.15 | 63855.5 | 7140.9 | 15480 | 420
165284 | 755.916 | 7377.13 | -220 | -30 | 265 | 112.068 | 25 | 0 | -10 | 40 | -35 | 330 | 7183.45 | 15 | 150 | 20 | 0 | 5 | 0 | -122.719 | 405 | 1761.57 | 57507.2 | 6745.09 | 14526.6 | 385
166869 | 759.924 | 7316.7 | -240 | -30 | 145 | -88.7047 | 55 | -10 | 5 | 10 | -45 | 425 | 6973.78 | 60 | 245 | 15 | 0 | 10 | 0 | -171.631 | 360 | 1663.99 | 52218.8 | 6919.28 | 13693.2 | 335
168454 | 763.931 | 7306.28 | -155 | -40 | 15 | -144.477 | 80 | -25 | 0 | -10 | -35 | 490 | 7149.1 | 50 | 115 | 30 | 0 | 10 | 0 | -59.5433 | 285 | 1626.41 | 46265.5 | 6793.46 | 13404.9 | 290
170039 | 767.939 | 7066.02 | -130 | 0 | -25 | -153.153 | 5 | -55 | 15 | 20 | -30 | 365 | 7519.25 | 10 | -20 | 65 | 5 | 10 | 0 | 168.711 | 295 | 1783.82 | 42113.3 | 6452.57 | 13791.3 | 315
171619 | 771.934 | 7270.66 | -175 | 10 | -25 | -107.887 | -100 | -30 | 15 | 50 | -50 | 270 | 7779.51 | -5 | -80 | 80 | 20 | 5 | 0 | 208.866 | 230 | 1866.24 | 40920.4 | 6186.72 | 13662.9 | 325
173202 | 775.937 | 7995.17 | -190 | -5 | 35 | 55.3016 | -110 | 20 | -15 | 40 | -45 | 295 | 8514.91 | -15 | -90 | 75 | 25 | 0 | 0 | 184.887 | 155 | 1898.66 | 39801.6 | 6230.94 | 13274.6 | 255
174789 | 779.949 | 8264.65 | -150 | 20 | 145 | 221.471 | -95 | 20 | 25 | 40 | -35 | 285 | 10345.3 | -20 | -50 | 50 | 10 | 0 | 0 | 273.874 | 165 | 2091.08 | 38207.7 | 6760.17 | 13466.3 | 330
176377 | 783.964 | 9349.19 | -95 | 55 | 180 | 283.679 | -65 | 5 | 90 | 50 | -15 | 250 | 12620.7 | 10 | -10 | 20 | 0 | 0 | 0 | 107.928 | 235 | 2108.5 | 37369.1 | 7219.37 | 13707.9 | 485
177963 | 787.975 | 11628.7 | -85 | 120 | 165 | 248.867 | 5 | 5 | 60 | 50 | -10 | 255 | 14716.1 | 40 | -30 | 20 | 0 | 0 | 0 | -201.051 | 310 | 1875.93 | 36860.4 | 6988.59 | 13864.6 | 565
179550 | 791.987 | 13573.4 | -165 | 135 | 150 | 83.1526 | 45 | -5 | 20 | 15 | -5 | 305 | 17306.3 | 35 | -100 | 35 | 0 | 0 | 0 | -136.863 | 245 | 1918.34 | 35717.7 | 6562.73 | 14086.1 | 545
181132 | 795.987 | 14787.9 | -215 | 75 | 185 | -26.6589 | 95 | 0 | 25 | -10 | 35 | 300 | 20761.7 | 20 | -40 | 30 | 0 | 0 | 0 | 29.158 | 160 | 2125.76 | 33174 | 6636.95 | 13777.8 | 385
182719 | 800 | 15332.5 | -195 | 35 | 260 | 95.5684 | 135 | 0 | 15 | 15 | 65 | 270 | 23132 | 15 | 50 | 30 | 0 | 0 | 0 | 75.2456 | 150 | 2128.18 | 29025.6 | 6736.13 | 13004.4 | 235
184304 | 804.008 | 14472.1 | -155 | 25 | 260 | 139.815 | 70 | -35 | -10 | 35 | 70 | 210 | 23092.3 | 10 | -25 | 40 | 0 | 0 | 0 | 29.3667 | 150 | 1900.6 | 24527.5 | 6430.3 | 12001 | 150
185888 | 808.013 | 12951.7 | -80 | 85 | 155 | 63.0619 | 50 | -50 | 0 | 10 | 40 | 150 | 21172.6 | 15 | -55 | 35 | 0 | 0 | 0 | 59.4877 | 145 | 1628.02 | 20339.4 | 5794.47 | 10677.6 | 120
187472 | 812.018 | 11916.3 | -100 | 120 | 115 | 121.328 | 40 | -40 | 15 | -40 | 20 | 100 | 18367.9 | 30 | -20 | 30 | 0 | 0 | 0 | 30.6421 | 25 | 1610.43 | 16586.5 | 4918.63 | 9424.14 | 140
189055 | 816.02 | 10321 | -220 | 35 | 145 | 130.614 | -80 | -45 | 20 | -40 | -10 | 60 | 16393.1 | 40 | -35 | 25 | 0 | 0 | 0 | -251.17 | -50 | 1562.85 | 14263.9 | 4197.77 | 8465.67 | 125
190637 | 820.02 | 8610.42 | -295 | 5 | 160 | 0.743786 | -145 | -60 | 35 | -5 | -30 | 115 | 15088.6 | 50 | -6.69432e-16 | 30 | 0 | 0 | 0 | -368.249 | 30 | 1315.27 | 12179.5 | 3727.03 | 7922.42 | 145
192227 | 824.041 | 7884.99 | -275 | 45 | 165 | -20.0289 | -130 | -55 | 25 | -40 | 5 | 115 | 13488.9 | 20 | 20 | 50 | 0 | 0 | 0 | -209.162 | 110 | 1152.69 | 9811.16 | 3256.21 | 7409.03 | 200
193812 | 828.048 | 7964.47 | -190 | 55 | 185 | -0.859838 | -115 | -20 | -5 | -55 | 10 | 70 | 12514.4 | -5 | -15 | 60 | 5 | 0 | 0 | 7.82585 | 185 | 1125.12 | 9227.2 | 2715.44 | 6530.73 | 135
195400 | 832.064 | 7964.02 | -90 | 65 | 220 | -41.6519 | -105 | 5 | -25 | -5 | 5 | 100 | 12074.7 | 25 | -35 | 55 | 15 | 0 | 0 | -70.1199 | 200 | 1137.54 | 9588.67 | 2464.65 | 6007.37 | -30
196986 | 836.074 | 7128.5 | -35 | 80 | 205 | -81.4829 | -80 | -25 | -15 | -30 | -10 | 90 | 11405.2 | 40 | -40 | 50 | 15 | 0 | 0 | -119.132 | 130 | 1039.96 | 9259.71 | 2618.88 | 6034.06 | -130
198574 | 840.089 | 6248.08 | -40 | 105 | 145 | 16.7444 | -15 | -75 | 0 | -70 | -55 | 95 | 10620.5 | 40 | -25 | 60 | 5 | 0 | 0 | 16.9553 | 55 | 882.38 | 8766.39 | 2563.06 | 5685.68 | -85
200159 | 844.097 | 6037.65 | -40 | 100 | 80 | 149.972 | 35 | -85 | 10 | -45 | -30 | 135 | 9745.8 | 25 | -1.22232e-17 | 60 | 0 | 0 | 0 | -2.95706 | -5 | 799.799 | 8118.07 | 2147.25 | 4862.3 | 80
201744 | 848.104 | 5887.29 | -50 | 60 | 95 | 154.238 | 20 | -70 | 25 | -5 | 35 | 120 | 9006.06 | 20 | 20 | 40 | 0 | 0 | 0 | 5.19737 | 100 | 722.216 | 7410.18 | 1916.4 | 4408.86 | 130
203327 | 852.107 | 5286.77 | -110 | 65 | 130 | 243.407 | -20 | -70 | 30 | -5 | 20 | 125 | 8456.49 | 55 | 30 | 25 | 0 | 0 | 0 | 72.1849 | 210 | 769.639 | 7151.22 | 1820.63 | 4305.55 | 30
204915 | 856.122 | 4646.41 | -155 | 70 | 100 | 282.673 | -50 | -75 | 20 | -50 | -25 | 105 | 7806.75 | 50 | -5 | 15 | 0 | 0 | 0 | 137.339 | 85 | 952.055 | 7108.32 | 1439.79 | 4062.12 | 15
206498 | 860.125 | 4200.86 | -145 | 45 | 95 | 154.823 | -75 | -65 | 5 | -50 | -10 | -15 | 6932.21 | 20 | -35 | 20 | 0 | 0 | 0 | 93.2934 | 85 | 924.481 | 6069.15 | 984.036 | 3338.84 | 5
208087 | 864.142 | 4040.31 | -140 | 35 | 110 | 17.9724 | -60 | -50 | 5 | -45 | 25 | -70 | 5917.68 | 25 | 15 | 30 | 0 | 0 | 0 | -70.7525 | 230 | 671.906 | 4079.98 | 748.283 | 2390.56 | 10
209676 | 868.16 | 3539.92 | -145 | 25 | 90 | -32.7809 | -60 | -70 | 25 | -100 | 10 | 105 | 4967.97 | 25 | 60 | 20 | 0 | 0 | 0 | -209.631 | 185 | 459.324 | 3366.87 | 597.453 | 1932.15 | 115
211260 | 872.165 | 2294.4 | -150 | 15 | 55 | 10.3882 | -65 | -90 | 55 | -105 | -20 | 175 | 4168.4 | 15 | 25 | 10 | 0 | 0 | 0 | -244.644 | 130 | 391.747 | 3172.91 | 441.684 | 1763.84 | 120
212848 | 876.18 | 1548.95 | -175 | 40 | 80 | 27.5961 | -15 | -55 | 50 | -45 | -10 | 65 | 3463.76 | 40 | -15 | 10 | 0 | 0 | 0 | -213.59 | 95 | 344.168 | 2034.38 | 300.885 | 1460.48 | -10
214434 | 880.191 | 1723.56 | -175 | 45 | 150 | 107.843 | 0 | -15 | 10 | -35 | -20 | -7.18402e-20 | 3049.06 | 60 | -45 | 5 | 0 | 0 | 0 | -67.4686 | -5 | 281.586 | 1921.28 | 245.055 | 1137.07 | 5
216018 | 884.196 | 1638.04 | -165 | 15 | 165 | 331.012 | -25 | -15 | 0 | -75 | -45 | -25 | 2864.49 | 35 | -115 | 0 | 0 | 0 | 0 | 195.519 | 110 | 214.009 | 2622.32 | 394.287 | 1038.77 | 160
217606 | 888.211 | 1392.61 | -140 | 55 | 185 | 438.239 | -15 | -30 | 20 | -30 | -40 | 80 | 2549.81 | 10 | -180 | 0 | 0 | 0 | 0 | 404.607 | 240 | 161.428 | 2544 | 518.472 | 905.382 | 180
219191 | 892.218 | 1817.16 | -90 | 120 | 210 | 327.447 | 25 | -30 | 25 | 80 | -35 | 80 | 2330.17 | 5 | -140 | 30 | 5 | 0 | 0 | 452.661 | 110 | 223.849 | 2405.46 | 312.673 | 507.023 | 95
220777 | 896.229 | 2161.7 | -95 | 105 | 225 | 231.655 | 5 | -30 | 10 | 55 | -10 | 45 | 2060.54 | 25 | -85 | 70 | 10 | 0 | 0 | 300.715 | -35 | 271.27 | 2086.93 | 86.8739 | 343.665 | -3.01394e-21
222363 | 900.239 | 1666.18 | -110 | 25 | 240 | 281.824 | -45 | -50 | 5 | -65 | 30 | 140 | 1340.97 | 50 | -125 | 60 | 5 | 0 | 0 | 155.703 | -55 | 278.694 | 1212.97 | 116.105 | 420.36 | -70
223951 | 904.254 | 1145.86 | -135 | -25 | 170 | 288.11 | -15 | -60 | 10 | -105 | 35 | 145 | 961.189 | 25 | -110 | 30 | 0 | 0 | 0 | -7.10956 | 20 | 296.108 | 865.294 | 120.245 | 266.896 | -75
225533 | 908.254 | 680.369 | -170 | -10 | 95 | 234.298 | 70 | -45 | -5 | -100 | -5 | 130 | 1086.58 | -30 | -10 | 20 | 0 | 0 | 0 | -1.08867 | 190 | 228.53 | 1186.55 | 114.461 | 123.564 | -10
227120 | 912.267 | 0.0089608 | -155 | -5 | 105 | 280.564 | 70 | -30 | -25 | -110 | -60 | 160 | 956.841 | -50 | 25 | 35 | 0 | 0 | 0 | 370.066 | 235 | 110.946 | 1788.66 | 118.616 | 190.127 | 15
228703 | 916.269 | -250.383 | -180 | 15 | 195 | 156.811 | -25 | -20 | -20 | -115 | -80 | 150 | 792.133 | -10 | -40 | 45 | 0 | 5 | 0 | 539.187 | 155 | 58.3641 | 2000.55 | 62.7864 | 171.717 | -75
230287 | 920.274 | -225.997 | -220 | 40 | 225 | 125.922 | -110 | -25 | 5 | -100 | -45 | 30 | 757.669 | 40 | -70 | 30 | 0 | 10 | 0 | 502.074 | 175 | 100.792 | 655.95 | 32.0635 | 28.4897 | -75
231878 | 924.297 | -296.484 | -195 | 40 | 155 | 452.11 | -185 | -55 | 30 | -60 | -20 | -95 | 543.065 | 45 | -40 | 25 | 0 | 5 | 0 | 413.095 | 95 | 168.215 | -207.795 | -3.72038 | -64.8422 | 5
233465 | 928.31 | -931.876 | -115 | 75 | 120 | 527.357 | -190 | -70 | 60 | -25 | -40 | -65 | 358.356 | 30 | -55 | 30 | 0 | 5 | 0 | 319.216 | 55 | 160.632 | 209.099 | 45.4499 | -3.25293 | -6.50625e-24
235049 | 932.315 | -1397.33 | -65 | 95 | 130 | 457.565 | -130 | -40 | 60 | 5 | -50 | 40 | 188.717 | 55 | -110 | 20 | 0 | 10 | 0 | 588.27 | 210 | 108.053 | 255.566 | 139.651 | 43.3889 | 45
236635 | 936.325 | -657.85 | -100 | 35 | 115 | 621.734 | -95 | -30 | 10 | -15 | -30 | 70 | -0.85143 | 75 | -95 | 10 | 0 | 5 | 0 | 789.258 | 155 | 65.4767 | 336.607 | 213.882 | 0.0831552 | 105
238223 | 940.34 | 256.695 | -145 | -30 | 150 | 726.942 | -70 | -45 | -10 | -90 | -10 | 95 | -0.490164 | 35 | -40 | 25 | 0 | 0 | 0 | 559.312 | -35 | 7.89736 | -121.926 | 403.083 | 6.72494 | 10
239809 | 944.351 | -383.792 | -175 | -5 | 220 | 756.13 | -35 | -30 | 15 | -85 | -35 | 105 | -0.0939917 | 15 | -80 | 45 | 0 | 0 | 0 | 173.333 | -15 | 25.3196 | -585.672 | 402.299 | -16.607 | -65
241396 | 948.363 | -1504.31 | -205 | 40 | 180 | 848.299 | -5 | -15 | 60 | -5 | -80 | -70 | -154.663 | 20 | -140 | 40 | 0 | 0 | 0 | -67.6795 | 155 | 82.7433 | 690.369 | 141.53 | 0.0872906 | -5
242984 | 952.378 | -1574.99 | -205 | 55 | 185 | 912.371 | -15 | -15 | 95 | 20 | -65 | -175 | -449.057 | 10 | -125 | 20 | 0 | 0 | 0 | -40.8589 | 215 | 120.175 | 1305.34 | -4.16207 | 36.9129 | 35
244577 | 956.406 | -1725.41 | -160 | 70 | 255 | 876.599 | -40 | -25 | 60 | -40 | -10 | -45 | -713.731 | 10 | -100 | 25 | 0 | 5 | 0 | 190.229 | 130 | 102.594 | 327.023 | 0.0234902 | -6.4716 | -40
246162 | 960.414 | -2095.68 | -130 | 40 | 275 | 743.923 | -10 | -15 | 25 | -95 | 35 | -35 | -883.579 | 10 | -135 | 50 | 0 | 10 | 0 | 500.483 | 90 | 0.00535982 | -245.229 | -10.8672 | -34.9873 | -110
247742 | 964.409 | -2641.13 | -100 | -5 | 240 | 738.131 | 45 | 25 | 65 | -100 | 60 | -140 | -1103.22 | -5 | -160 | 50 | 0 | 5 | 0 | 503.538 | 55 | -32.574 | -1433.76 | -191.666 | -208.346 | -90
249328 | 968.419 | -3076.13 | -70 | -15 | 200 | 829.131 | 65 | 45 | 100 | -95 | 65 | -165 | -1268.22 | -15 | -150 | 40 | 0 | 0 | 0 | 389.538 | 10 | -12.574 | -2363.76 | -346.666 | -393.346 | -65

## matrix
641.636 | -10 | -20 | -85 | 84.1505 | -280 | -70 | 5 | 485 | 120 | -98.2201 | 324.338 | 120 | -101.966 | 35 | 5 | 0 | 0 | -1.05378 | -230 | -112.406 | 1526.48 | 210.945 | -261.39 | -33.5761
406.435 | 0 | -20 | -120 | 36.5137 | -195 | -55 | -5 | 555 | 110 | 153.62 | 359.42 | 150 | -19.9139 | 30 | 5 | 0 | 0 | 390.268 | -245 | 0.00241642 | 1354.66 | 0.0241582 | 0.0415685 | 231.896
795.821 | -35 | -35 | -80 | 27.6245 | -105 | -70 | -15 | 520 | 115 | 273.918 | -0.0441327 | 160 | 18.1754 | 10 | 10 | 0 | 0 | 582.155 | -180 | -152.569 | 865.06 | 29.3013 | 371.815 | 360.134
475.461 | -65 | -35 | -50 | 61.8907 | -95 | -85 | -20 | 435 | 105 | 268.826 | -44.7876 | 95 | 122.648 | 5 | 5 | 0 | 0 | 404.309 | -15 | -210.153 | 622.168 | 353.456 | 478.378 | 92.0605
0.00587447 | -65 | -25 | -110 | 170.099 | -120 | -80 | -10 | 420 | 65 | 208.261 | 45.5737 | 75 | 176.978 | 15 | 0 | 0 | 0 | 228.364 | 25 | -212.732 | -171.365 | 557.657 | 315.019 | -101.391
279.614 | -60 | -25 | -75 | 204.345 | -220 | -70 | 15 | 375 | -5 | 311.592 | -79.1349 | 125 | 105.978 | 25 | 0 | 0 | 0 | 415.485 | -95 | -330.315 | -509.47 | 416.827 | 161.609 | 34.2735
109.254 | -70 | 5 | 35 | 200.611 | -270 | -60 | 20 | 370 | -30 | 486.202 | 151.122 | 135 | 23.8606 | 35 | 0 | 0 | 0 | 516.639 | -120 | -432.899 | 237.637 | 235.982 | 213.172 | 331.962
-516.105 | -100 | 45 | 20 | 155.878 | -195 | -55 | -5 | 435 | 25 | 370.493 | 206.378 | 85 | -39.8522 | 30 | 0 | 0 | 0 | 167.794 | -10 | -305.483 | 569.745 | 125.138 | 339.735 | 445.394
-61.4333 | -100 | 25 | -50 | 174.163 | -150 | -60 | -30 | 395 | 80 | 288.074 | 171.6 | 35 | -5.57793 | 15 | 0 | 0 | 0 | -33.0187 | 10 | -178.068 | -182.934 | 124.277 | 396.272 | 343.459
923.111 | -125 | 5 | -65 | 218.371 | -135 | -65 | -50 | 275 | 75 | 457.531 | 581.961 | 35 | 166.259 | 25 | 0 | 10 | 0 | 16.0356 | -110 | -220.647 | -271.466 | 178.478 | 487.913 | 380.024
1132.66 | -205 | 15 | -75 | 43.5789 | -120 | -70 | -50 | 150 | 60 | 418.37 | 882.322 | 60 | 260.511 | 55 | 5 | 20 | 5 | -90.9101 | -225 | -168.227 | 0.0014468 | 37.6789 | 809.555 | 409.696
887.233 | -150 | -15 | -85 | -88.1938 | -150 | -85 | -5 | 110 | 105 | 234.262 | 1162.65 | 95 | 211.779 | 80 | 10 | 10 | 10 | -124.822 | -260 | -75.8075 | -128.318 | -73.1355 | 1206.17 | 361.41
406.873 | -40 | -25 | -85 | 121.072 | -185 | -90 | 45 | 160 | 105 | 169.493 | 1522.91 | 90 | 119.848 | 80 | 5 | 0 | 5 | 136.332 | -270 | 6.60857 | 393.79 | -98.9805 | 1437.73 | 314.595
226.227 | 5 | 20 | -85 | 266.164 | -210 | -65 | 25 | 205 | 45 | 208.593 | 1728.48 | 50 | 4.57793 | 55 | 0 | 0 | 0 | 343.186 | -255 | 99.0384 | 1068.98 | -59.6881 | 1514.53 | 223.874
525.803 | 5 | 35 | -70 | 84.3911 | -195 | -35 | -15 | 205 | 60 | 312.322 | 1778.8 | 40 | -48.8035 | 35 | 0 | 0 | 0 | 217.274 | -165 | -53.5424 | 945.658 | -0.502554 | 1501.15 | 204.857
525.475 | -60 | 5 | -90 | -80.3233 | -145 | -45 | -20 | 145 | 95 | 379.243 | 1509.02 | 60 | -20.7272 | 25 | 0 | 0 | 0 | 85.4614 | -120 | -181.128 | 1152.98 | 133.637 | 1672.69 | 326.394
610.147 | 0 | -45 | -105 | -0.0377903 | -155 | -80 | -25 | 85 | 80 | 389.921 | 1299.25 | 80 | 63.9763 | 25 | 0 | 0 | 0 | 163.649 | -125 | -93.7133 | 1100.3 | 487.777 | 2144.22 | 548.937
709.819 | 85 | -95 | -85 | 128.248 | -200 | -75 | -25 | 60 | 50 | 409.884 | 1419.47 | 70 | 165.465 | 35 | 0 | 0 | 0 | 233.837 | -80 | -91.2987 | 397.622 | 716.917 | 2820.76 | 767.907
774.491 | -35 | -70 | -80 | 77.5333 | -210 | -55 | 0 | 70 | 0 | 569.523 | 1614.69 | 25 | 113.857 | 35 | 0 | 0 | 0 | 207.025 | -10 | -163.884 | 504.943 | 841.057 | 3647.3 | 723.618
953.941 | -80 | -5 | -70 | 33.683 | -215 | -55 | 5 | 60 | -45 | 774.322 | 2085.15 | -10 | 59.2966 | 20 | 0 | 0 | 0 | 307.979 | -80 | -91.4588 | 1620.77 | 1075.3 | 3824.02 | 556.458
1268.64 | 15 | 35 | -60 | 29.9879 | -195 | -40 | -20 | 35 | -40 | 705.153 | 2685.34 | 10 | 167.046 | 20 | 0 | 0 | 0 | 270.2 | -200 | 25.9542 | 2573.3 | 1234.43 | 3330.53 | 637.122
1948.32 | 55 | 50 | -30 | 50.2735 | -155 | -20 | -10 | 70 | -30 | 616.919 | 3090.56 | 75 | 227.076 | 35 | 0 | 0 | 0 | 59.3879 | -165 | 78.3688 | 1790.63 | 1333.57 | 3767.06 | 775.535
2282.89 | 65 | 0 | 10 | 158.501 | -150 | 0 | -5 | 110 | -30 | 740.699 | 2970.89 | 120 | 149.71 | 30 | 0 | 0 | 0 | 154.476 | -105 | 165.788 | 1427.31 | 1577.75 | 5218.68 | 787.559
2127.47 | 105 | -50 | -15 | 197.728 | -155 | 5 | -30 | 110 | -20 | 827.199 | 2471.22 | 115 | 110.16 | 15 | 0 | 0 | 0 | 402.563 | -65 | 163.207 | 2738.99 | 1831.94 | 6545.29 | 958.759
2307.11 | 110 | -45 | -55 | 156.994 | -155 | -25 | -45 | 85 | -15 | 776.962 | 2661.47 | 80 | 198.589 | 5 | 0 | 0 | 0 | 336.718 | 40 | 90.6232 | 3811.1 | 1796.09 | 7241.86 | 1169.57
2806.81 | 10 | -45 | -10 | 129.299 | -80 | -55 | -50 | 45 | -25 | 780.598 | 3506.66 | 20 | 290.18 | 5 | 5 | 0 | 0 | 62.9389 | 80 | 98.0363 | 4058.63 | 1790.22 | 7723.37 | 1120.48
3066.55 | -25 | -80 | 30 | 144.624 | -5 | -70 | -35 | 85 | -35 | 918.759 | 3991.81 | 10 | 315.128 | 25 | 10 | 0 | 0 | 122.193 | -5 | 250.448 | 3691.38 | 2214.33 | 8454.85 | 1032.01
3076.16 | -15 | -85 | 0 | 133.87 | -90 | -70 | -25 | 170 | 15 | 962.079 | 3772.1 | 35 | 218.624 | 50 | 5 | 0 | 0 | 389.314 | 15 | 402.865 | 3923.27 | 2683.5 | 9191.44 | 974.663
2900.83 | -60 | -55 | -35 | 67.1559 | -160 | -50 | -30 | 160 | 60 | 946.199 | 3597.32 | 15 | 100.86 | 50 | 5 | 0 | 0 | 349.502 | 110 | 405.28 | 5215.59 | 2952.64 | 9732.98 | 1088.96
3080.47 | 0 | -55 | -65 | 128.422 | -140 | -40 | -20 | 115 | 0 | 1006.55 | 4102.58 | 0 | 171.964 | 30 | 10 | 0 | 0 | 222.657 | 105 | 432.696 | 6717.7 | 3161.79 | 10279.5 | 1370.24
3400.17 | 125 | -40 | -70 | 204.727 | -125 | -70 | -20 | 75 | -65 | 1033.65 | 4292.77 | 5 | 307.095 | 15 | 5 | 0 | 0 | 277.878 | 0 | 520.109 | 7300.24 | 3595.92 | 10821.1 | 1418.92
2824.78 | 155 | 25 | -35 | 107.974 | -110 | -100 | -35 | 45 | -25 | 972.917 | 4028.06 | 10 | 316.375 | 5 | 0 | 0 | 0 | 332.999 | -175 | 602.527 | 6667.13 | 4300.09 | 11177.6 | 1245.33
2399.45 | 110 | 35 | 35 | 44.2593 | -110 | -105 | -40 | 55 | 25 | 894.791 | 4348.28 | 5 | 279.937 | 5 | 0 | 0 | 0 | 446.187 | -250 | 594.941 | 6029.45 | 4749.23 | 11944.2 | 1079.83
3189.03 | 30 | -15 | 80 | 120.487 | -100 | -90 | -40 | 60 | 15 | 849.585 | 4413.61 | -10 | 282.876 | 15 | 0 | 0 | 0 | 397.274 | -195 | 482.361 | 5861.13 | 4938.41 | 13190.8 | 1072.67
3793.73 | 25 | 0 | 15 | 182.792 | -80 | -60 | -15 | 70 | 40 | 812.645 | 4023.79 | -25 | 235.293 | 15 | 0 | 0 | 0 | 237.496 | -130 | 519.774 | 6183.67 | 5292.54 | 13687.3 | 1174.12
3828.37 | 170 | -5 | -70 | 146.058 | -80 | -35 | 30 | 95 | 40 | 654.212 | 4459.05 | -25 | 192.264 | 30 | 0 | 0 | 0 | 284.65 | -35 | 667.19 | 6830.78 | 5471.69 | 13618.9 | 1209.37
3468.05 | 270 | -55 | -65 | 69.3433 | -90 | -25 | 50 | 55 | -5 | 474.555 | 4824.27 | 15 | 163.866 | 55 | 0 | 0 | 0 | 261.838 | 5 | 759.604 | 7013.1 | 5160.83 | 14185.4 | 1218.64
2952.62 | 205 | -35 | -45 | 48.5706 | -95 | -45 | 35 | -5 | 0 | 478.869 | 4584.6 | 30 | 100.161 | 60 | 0 | 0 | 0 | 172.925 | -5 | 797.023 | 7099.78 | 4990.02 | 14552 | 1282.1
3442.17 | 140 | -5 | -75 | 42.7785 | -90 | -65 | 0 | 10 | -5 | 597.342 | 4824.96 | 20 | 181.203 | 60 | 0 | 0 | 0 | 290.98 | 80 | 779.444 | 7471.25 | 5284.22 | 14358.7 | 1259.87
4181.84 | 240 | -5 | -120 | -12.936 | -75 | -55 | -25 | 10 | -35 | 625.119 | 5160.18 | 25 | 282.036 | 45 | 0 | 0 | 0 | 421.168 | 80 | 731.859 | 7383.57 | 5608.36 | 14585.2 | 1162.1
3986.58 | 335 | -25 | -105 | 14.3884 | -145 | -50 | -30 | 25 | -20 | 607.32 | 5010.33 | 15 | 207.696 | 30 | 0 | 0 | 0 | 322.422 | 5 | 624.27 | 7111.32 | 5682.47 | 14976.7 | 1188.86
3561.09 | 270 | -55 | -40 | 11.5769 | -235 | -40 | -15 | 75 | 10 | 764.059 | 4870.73 | 25 | 123.218 | 25 | 0 | 0 | 0 | 93.443 | 35 | 531.692 | 7242.57 | 5426.68 | 14903.4 | 1245.25
4130.6 | 210 | -55 | 5 | -75.2346 | -180 | -20 | -10 | 35 | -15 | 1005.43 | 4891.13 | 25 | 43.6297 | 25 | 0 | 0 | 0 | -24.5361 | 65 | 659.115 | 7368.82 | 5405.9 | 15060 | 1206.35
4610.27 | 165 | -45 | 0 | -67.9491 | -130 | -30 | -35 | 30 | -30 | 996.506 | 4831.35 | -10 | 3.95174 | 25 | 0 | 0 | 0 | -27.3483 | 50 | 971.529 | 7796.14 | 6030.04 | 16001.6 | 1112.2
4099.88 | 45 | -25 | -65 | 36.2976 | -165 | -30 | -45 | 115 | 15 | 822.338 | 4836.64 | -10 | 94.2014 | 25 | 0 | 0 | 0 | -31.2272 | 25 | 1148.95 | 8318.04 | 6439.21 | 16403.1 | 1097.87
3894.59 | 40 | 10 | -75 | 177.603 | -170 | -5 | -35 | 195 | 20 | 812.983 | 4966.83 | -5 | 179.395 | 35 | 0 | 0 | 0 | 23.994 | -35 | 1086.36 | 8150.57 | 6473.33 | 16069.7 | 1128.39
4064.19 | 240 | 20 | 15 | 253.849 | -100 | -5 | -35 | 190 | -15 | 753.478 | 4712.12 | 0 | 194.544 | 35 | 0 | 0 | 0 | -42.885 | -5 | 953.778 | 7707.47 | 6807.5 | 16316.2 | 1068.78
4423.87 | 280 | 10 | 5 | 201.135 | -15 | -25 | -40 | 65 | 0 | 773.859 | 4207.34 | 10 | 169.658 | 30 | 0 | 0 | 0 | -78.6972 | 100 | 956.192 | 7909.79 | 6726.64 | 16757.8 | 1224.09
5168.38 | 105 | 10 | -120 | 159.323 | -35 | -15 | -30 | 25 | 0 | 899.148 | 4222.73 | -25 | 179.744 | 30 | 0 | 0 | 0 | 78.3237 | 125 | 1058.61 | 8226.04 | 5985.86 | 16584.4 | 1364.32
5197.99 | 50 | -10 | -140 | 97.5701 | -70 | 5 | -20 | 65 | -15 | 684.367 | 4128.03 | -40 | 254.81 | 25 | 0 | 5 | 0 | 123.445 | 95 | 1096.03 | 7682.94 | 5955.03 | 16441 | 1074.49
4187.63 | 110 | -40 | -25 | -99.1638 | -50 | -15 | -20 | 60 | 15 | 479.532 | 3468.28 | -5 | 284.86 | 10 | 0 | 10 | 0 | -22.4008 | 5 | 1068.45 | 7445.05 | 6289.19 | 16412.6 | 824.626
3957.33 | 100 | -40 | 55 | -163.859 | -50 | -25 | -25 | 80 | 15 | 599.656 | 2883.47 | 25 | 244.897 | 5 | 0 | 5 | 0 | -109.18 | 65 | 1015.86 | 6857.58 | 6163.31 | 16129.1 | 864.725
4661.94 | 50 | -55 | 75 | -32.6121 | 0 | -20 | -25 | 115 | 15 | 744.748 | 2338.76 | 25 | 184.924 | 15 | 0 | 0 | 0 | -161.059 | 205 | 993.279 | 5034.47 | 6027.48 | 15730.7 | 949.799
4856.74 | 45 | -45 | 80 | -3.24885 | -5 | -25 | 0 | 85 | 45 | 644.817 | 1843.84 | 5 | 114.945 | 25 | 0 | 0 | 0 | -189.737 | 155 | 1010.69 | 4232.65 | 5906.56 | 14732.1 | 949.853
4996.48 | -20 | -10 | 0 | -85.9245 | -120 | -10 | 40 | 0 | 50 | 469.867 | 1703.99 | 10 | 94.9601 | 35 | 0 | 0 | 0 | -34.4827 | 70 | 993.099 | 5650.4 | 5915.67 | 13473.6 | 899.894
4891.08 | -70 | 0 | -60 | -189.678 | -105 | -10 | 40 | -45 | 30 | 459.904 | 1734.29 | 10 | 104.971 | 45 | 5 | 0 | 0 | -47.3617 | 5 | 920.516 | 7452.29 | 6119.84 | 13225.2 | 759.923
3805.85 | -45 | 30 | 10 | -315.334 | -15 | -40 | 10 | 5 | 5 | 509.931 | 1654.4 | 10 | 119.979 | 55 | 10 | 0 | 0 | 89.9263 | -5 | 887.926 | 7545.25 | 5948.93 | 13661.7 | 614.945
3265.05 | -5 | 40 | 65 | -304.34 | 5 | -40 | 10 | 105 | 0 | 589.951 | 1575.15 | 55 | 134.985 | 60 | 5 | 0 | 0 | 412.613 | 35 | 910.364 | 6694.37 | 5663.3 | 13393.6 | 619.961
3789.72 | 60 | -15 | 40 | -178.054 | -25 | -5 | 25 | 185 | -10 | 694.965 | 1660.37 | 55 | 164.99 | 50 | 0 | 0 | 0 | 373.801 | 115 | 947.778 | 6036.69 | 5637.44 | 12835.1 | 644.972
3594.36 | 70 | -25 | 20 | -176.788 | -110 | 10 | 45 | 220 | -15 | 679.975 | 1755.63 | 25 | 214.993 | 30 | 0 | 0 | 0 | 175.956 | 280 | 1025.19 | 6603.8 | 5791.6 | 13296.7 | 699.98
3004.06 | 60 | 40 | -35 | -198.483 | -125 | 30 | 45 | 165 | 20 | 599.983 | 1890.81 | 30 | 154.995 | 25 | 5 | 0 | 0 | -34.8232 | 325 | 1102.61 | 7886.34 | 6285.72 | 14378.2 | 749.986
3153.54 | 25 | 30 | -90 | -176.314 | -70 | 40 | 15 | 150 | 75 | 614.988 | 2071.24 | 25 | 64.9964 | 35 | 10 | 0 | 0 | -50.8357 | 205 | 1050.03 | 7552.38 | 6399.95 | 14884.9 | 559.99
3318.12 | -95 | -25 | -35 | -225.087 | -100 | -25 | -10 | 200 | 95 | 669.992 | 2226.57 | 25 | 79.9975 | 30 | 10 | 0 | 0 | 75.2519 | 15 | 1067.45 | 7464.06 | 6064.14 | 14541.5 | 509.993
2992.92 | -160 | -5 | 40 | -196.723 | -150 | -65 | -20 | 85 | 50 | 709.994 | 2461.65 | 40 | 119.998 | 15 | 10 | 0 | 0 | 90.5733 | -65 | 1254.86 | 8672.23 | 6213.22 | 14187.9 | 794.995
3097.59 | -155 | 15 | 30 | -153.438 | -135 | -30 | 0 | -80 | 35 | 769.996 | 2526.87 | 40 | 134.999 | 15 | 5 | 0 | 0 | 5.7611 | 90 | 1342.27 | 9489.56 | 6472.36 | 14439.5 | 824.997
4277.36 | -220 | 0 | 0 | -170.094 | -130 | -10 | 15 | -95 | 45 | 739.997 | 2526.99 | 40 | 159.999 | 25 | 0 | 0 | 0 | 7.04905 | 140 | 1324.68 | 10882.5 | 6696.45 | 15620.9 | 639.998
5267.09 | -215 | 20 | 30 | -196.77 | -155 | -10 | 0 | -10 | -10 | 569.998 | 2972.14 | 40 | 214.999 | 25 | 0 | 5 | 0 | 96.3036 | 50 | 1267.1 | 12250.3 | 7100.56 | 17027.4 | 629.998
5116.51 | -115 | 45 | 30 | -204.639 | -145 | 5 | -5 | 50 | -50 | 449.999 | 3612.64 | 15 | 225 | 10 | 0 | 10 | 0 | 1.22437 | 70 | 1334.52 | 12485.9 | 7349.82 | 17259.2 | 719.999
4385.99 | -90 | 25 | -10 | -79.4703 | -105 | 5 | -5 | 60 | -35 | 579.999 | 3678.07 | -10 | 160 | 5 | 0 | 5 | 0 | -69.7881 | 105 | 1546.95 | 13226.9 | 7949.05 | 17440.9 | 799.999
4425.7 | -80 | 0 | 0 | -18.1653 | -55 | -10 | 0 | 50 | -25 | 809.999 | 3623.26 | 5 | 105 | 20 | 0 | 0 | 0 | -92.5669 | 130 | 1699.36 | 15484.5 | 8753.18 | 18537.4 | 850
5030.15 | -75 | -15 | 20 | -172.016 | -5 | 5 | 0 | 20 | -5 | 815 | 4003.73 | 40 | 120 | 30 | 0 | 5 | 0 | -86.6128 | 220 | 1821.78 | 17320.3 | 9132.42 | 19604.1 | 750
4809.91 | -50 | -40 | 0 | -381.672 | 15 | 30 | -25 | 10 | 15 | 655 | 4243.84 | 50 | 120 | 30 | 0 | 10 | 0 | 131.675 | 190 | 1839.19 | 17418.2 | 9176.52 | 20220.6 | 605
5004.49 | -15 | -45 | 10 | -480.445 | 0 | 15 | -25 | 0 | 0 | 590 | 4239.17 | 50 | 84.9999 | 25 | 0 | 5 | 0 | 200.763 | 0 | 1691.61 | 19139.9 | 8890.7 | 20572.2 | 555
5749.23 | -65 | 0 | 55 | -352.12 | 5 | 0 | 0 | -5 | -10 | 665 | 4414.32 | 45 | 175 | 10 | 0 | 0 | 0 | 92.0174 | -75 | 1614.02 | 22577.7 | 8969.81 | 20698.7 | 490
5613.83 | -115 | 45 | 60 | -189.873 | 0 | 5 | 0 | 25 | -5 | 800 | 5024.61 | 25 | 290 | 10 | 0 | 0 | 0 | 54.1384 | 35 | 1586.44 | 24604.6 | 9758.98 | 20855.2 | 520
5808.57 | -80 | 30 | 60 | -257.549 | -85 | 5 | 0 | 10 | -5 | 810 | 5324.77 | 0 | 260 | 30 | 0 | 0 | 0 | -0.607005 | 130 | 1663.85 | 25972.3 | 10318.1 | 21436.7 | 620
6173.02 | 10 | -10 | 85 | -313.399 | -140 | 0 | 25 | -55 | 10 | 615 | 5170.23 | -15 | 150 | 30 | 0 | 0 | 0 | -178.653 | 85 | 1886.28 | 28228.1 | 10317.3 | 22138.4 | 610
5932.56 | 20 | 10 | 75 | -150.192 | -125 | 0 | 10 | -85 | 15 | 630 | 5395.59 | 10 | 100 | 25 | 0 | 10 | 0 | -286.599 | 85 | 2003.7 | 30404.6 | 10166.5 | 22440.1 | 640
6017.17 | -65 | 40 | 10 | -24.9448 | -90 | 0 | -10 | -70 | 10 | 845 | 6180.88 | 15 | 95 | 35 | 0 | 20 | 0 | -216.478 | 165 | 2071.12 | 32401.5 | 10110.7 | 22231.7 | 645
6436.84 | -145 | -10 | 35 | -3.65926 | -35 | 5 | 15 | -5 | 30 | 840 | 6716.11 | -25 | 55 | 25 | 0 | 10 | 0 | -182.29 | 230 | 2103.53 | 35108.8 | 10054.8 | 21688.2 | 505
6596.42 | -230 | -45 | 110 | -73.432 | -5 | 45 | 0 | 80 | 20 | 750 | 6201.43 | -35 | 65 | 25 | 0 | 0 | 0 | -175.202 | 310 | 2060.95 | 38020.5 | 9944.04 | 21569.8 | 555
6476.12 | -260 | -15 | 45 | -182.127 | -10 | 75 | -20 | 120 | -10 | 675 | 6166.62 | -20 | 105 | 50 | 0 | 0 | 0 | -217.981 | 360 | 1893.36 | 41528 | 10268.2 | 21976.3 | 745
6725.7 | -195 | 40 | -5 | -193.9 | -5 | 65 | 10 | 100 | -30 | 550 | 6991.95 | -15 | 145 | 45 | 0 | 0 | 0 | -181.893 | 295 | 1720.78 | 45154.7 | 10312.3 | 22418 | 810
7130.44 | -110 | 60 | 60 | -243.575 | 15 | 30 | 15 | 65 | -70 | 520 | 7342.1 | 5 | 205 | 30 | 0 | 0 | 0 | -33.6387 | 140 | 1878.19 | 49272.5 | 9731.45 | 23154.4 | 705
6925.04 | -45 | 20 | 120 | -107.329 | 35 | -10 | 0 | 80 | -35 | 685 | 7642.39 | 40 | 200 | 35 | 0 | 0 | 0 | 44.4824 | 75 | 2105.61 | 54394.4 | 9835.62 | 23331 | 570
6834.78 | -15 | 15 | 165 | 200.996 | -10 | 25 | -10 | 65 | 50 | 765 | 8017.54 | 40 | 180 | 35 | 0 | 0 | 0 | 129.737 | 120 | 2103.02 | 60352.1 | 10259.7 | 22772.5 | 530
7794.48 | -30 | 30 | 130 | 155.301 | -30 | 75 | -25 | 45 | 40 | 685 | 8227.73 | 40 | 165 | 35 | 0 | 0 | 0 | 164.958 | 225 | 2160.44 | 67544.6 | 10233.9 | 22464 | 515
8578.87 | -70 | 35 | 50 | -63.5884 | 60 | 50 | -30 | 85 | -5 | 680 | 8873.26 | 40 | 115 | 35 | 0 | 0 | 0 | 250.845 | 365 | 2207.87 | 73975 | 10293.1 | 22410.8 | 555
8573.48 | -80 | 35 | 30 | -50.3417 | 85 | 30 | -45 | 35 | -10 | 630 | 10063.6 | 5 | 100 | 20 | 0 | 0 | 0 | 333.967 | 345 | 1995.28 | 80541.9 | 10187.3 | 22122.4 | 520
8498.15 | -110 | -5 | 30 | 28.9439 | 40 | 35 | -55 | -25 | 5 | 670 | 11323.8 | -10 | 95 | 25 | 0 | 0 | 0 | 274.154 | 210 | 1912.7 | 89134.3 | 9876.45 | 21628.9 | 450
8682.76 | -200 | -15 | 65 | 22.1906 | 10 | 40 | -45 | 15 | 20 | 770 | 12204.1 | -5 | 95 | 40 | 0 | 0 | 0 | 101.275 | 275 | 2060.12 | 97366.2 | 10165.6 | 21705.5 | 450
9257.49 | -230 | 45 | 125 | -39.485 | -10 | 30 | -20 | 60 | 15 | 575 | 12564.2 | 10 | 85 | 35 | 0 | 0 | 0 | -233.47 | 330 | 2062.53 | 103239 | 10359.7 | 21867 | 425
9172.26 | -150 | 55 | 150 | -101.141 | 0 | 20 | 5 | 80 | 10 | 440 | 12604.3 | 25 | 45 | 30 | 0 | 0 | 0 | -136.182 | 225 | 1939.94 | 107367 | 9848.82 | 21518.5 | 410
8841.93 | -55 | 15 | 145 | 13.1444 | 20 | 40 | 5 | 35 | 20 | 595 | 12219.6 | 15 | 75 | 35 | 0 | 0 | 0 | 196.006 | 250 | 1877.35 | 112389 | 9552.96 | 21135 | 450
9346.42 | -25 | 15 | 160 | 140.313 | -30 | 45 | -5 | -50 | 5 | 705 | 11800 | -5 | 85 | 40 | 0 | 0 | 0 | 169.993 | 325 | 1884.77 | 116130 | 9857.19 | 20716.7 | 540
9485.86 | -20 | 15 | 220 | -0.536925 | -50 | 20 | 10 | -5 | -15 | 685 | 11620.5 | 5 | -9.71138e-10 | 30 | 0 | 0 | 0 | 286.947 | 320 | 2052.2 | 114796 | 10011.4 | 20308.4 | 575
9250.44 | 15 | 30 | 215 | -113.31 | 35 | 0 | 60 | 70 | -10 | 630 | 11195.8 | 45 | -80 | 35 | 0 | 0 | 0 | 486.035 | 285 | 2169.62 | 110773 | 9425.62 | 20185 | 605
9674.89 | -20 | 60 | 135 | -37.16 | 30 | -25 | 55 | 0 | -10 | 535 | 10711.2 | 80 | -30 | 45 | 0 | 0 | 0 | 324.989 | 310 | 2007.04 | 106674 | 8654.87 | 19911.7 | 610
9544.37 | -130 | 95 | 85 | -91.9909 | 5 | -50 | 15 | -50 | -15 | 375 | 10251.7 | 95 | 90 | 40 | 0 | 0 | 0 | 90.9766 | 365 | 1974.47 | 100945 | 8339.1 | 19278.4 | 505
8798.88 | -160 | 100 | 50 | -193.802 | 15 | -25 | 30 | -10 | -15 | 325 | 9577.07 | 75 | 50 | 40 | 0 | 0 | 0 | -44.0025 | 310 | 1971.89 | 91840.9 | 8528.32 | 18615.1 | 420
8298.4 | -135 | 10 | 55 | -119.614 | -40 | 0 | 30 | 70 | -15 | 510 | 8827.47 | 45 | -55 | 25 | 0 | 0 | 0 | -347.982 | 305 | 1764.31 | 81887.1 | 8802.53 | 17876.8 | 325
7498.01 | -135 | -60 | 180 | 60.6328 | -50 | -10 | -15 | 135 | -30 | 530 | 8142.76 | 15 | -70 | 15 | 0 | 0 | 0 | -464.861 | 370 | 1706.73 | 72504 | 8251.7 | 16758.4 | 340
7202.55 | -150 | -55 | 295 | 209.841 | -5 | 0 | -35 | 100 | -40 | 360 | 7598.12 | -10 | -15 | 20 | 0 | 0 | 0 | -227.806 | 375 | 1764.15 | 63855.5 | 7140.9 | 15480 | 420
7377.13 | -220 | -30 | 265 | 112.068 | 25 | 0 | -10 | 40 | -35 | 330 | 7183.45 | 15 | 150 | 20 | 0 | 5 | 0 | -122.719 | 405 | 1761.57 | 57507.2 | 6745.09 | 14526.6 | 385
7316.7 | -240 | -30 | 145 | -88.7047 | 55 | -10 | 5 | 10 | -45 | 425 | 6973.78 | 60 | 245 | 15 | 0 | 10 | 0 | -171.631 | 360 | 1663.99 | 52218.8 | 6919.28 | 13693.2 | 335
7306.28 | -155 | -40 | 15 | -144.477 | 80 | -25 | 0 | -10 | -35 | 490 | 7149.1 | 50 | 115 | 30 | 0 | 10 | 0 | -59.5433 | 285 | 1626.41 | 46265.5 | 6793.46 | 13404.9 | 290
7066.02 | -130 | 0 | -25 | -153.153 | 5 | -55 | 15 | 20 | -30 | 365 | 7519.25 | 10 | -20 | 65 | 5 | 10 | 0 | 168.711 | 295 | 1783.82 | 42113.3 | 6452.57 | 13791.3 | 315
7270.66 | -175 | 10 | -25 | -107.887 | -100 | -30 | 15 | 50 | -50 | 270 | 7779.51 | -5 | -80 | 80 | 20 | 5 | 0 | 208.866 | 230 | 1866.24 | 40920.4 | 6186.72 | 13662.9 | 325
7995.17 | -190 | -5 | 35 | 55.3016 | -110 | 20 | -15 | 40 | -45 | 295 | 8514.91 | -15 | -90 | 75 | 25 | 0 | 0 | 184.887 | 155 | 1898.66 | 39801.6 | 6230.94 | 13274.6 | 255
8264.65 | -150 | 20 | 145 | 221.471 | -95 | 20 | 25 | 40 | -35 | 285 | 10345.3 | -20 | -50 | 50 | 10 | 0 | 0 | 273.874 | 165 | 2091.08 | 38207.7 | 6760.17 | 13466.3 | 330
9349.19 | -95 | 55 | 180 | 283.679 | -65 | 5 | 90 | 50 | -15 | 250 | 12620.7 | 10 | -10 | 20 | 0 | 0 | 0 | 107.928 | 235 | 2108.5 | 37369.1 | 7219.37 | 13707.9 | 485
11628.7 | -85 | 120 | 165 | 248.867 | 5 | 5 | 60 | 50 | -10 | 255 | 14716.1 | 40 | -30 | 20 | 0 | 0 | 0 | -201.051 | 310 | 1875.93 | 36860.4 | 6988.59 | 13864.6 | 565
13573.4 | -165 | 135 | 150 | 83.1526 | 45 | -5 | 20 | 15 | -5 | 305 | 17306.3 | 35 | -100 | 35 | 0 | 0 | 0 | -136.863 | 245 | 1918.34 | 35717.7 | 6562.73 | 14086.1 | 545
14787.9 | -215 | 75 | 185 | -26.6589 | 95 | 0 | 25 | -10 | 35 | 300 | 20761.7 | 20 | -40 | 30 | 0 | 0 | 0 | 29.158 | 160 | 2125.76 | 33174 | 6636.95 | 13777.8 | 385
15332.5 | -195 | 35 | 260 | 95.5684 | 135 | 0 | 15 | 15 | 65 | 270 | 23132 | 15 | 50 | 30 | 0 | 0 | 0 | 75.2456 | 150 | 2128.18 | 29025.6 | 6736.13 | 13004.4 | 235
14472.1 | -155 | 25 | 260 | 139.815 | 70 | -35 | -10 | 35 | 70 | 210 | 23092.3 | 10 | -25 | 40 | 0 | 0 | 0 | 29.3667 | 150 | 1900.6 | 24527.5 | 6430.3 | 12001 | 150
12951.7 | -80 | 85 | 155 | 63.0619 | 50 | -50 | 0 | 10 | 40 | 150 | 21172.6 | 15 | -55 | 35 | 0 | 0 | 0 | 59.4877 | 145 | 1628.02 | 20339.4 | 5794.47 | 10677.6 | 120
11916.3 | -100 | 120 | 115 | 121.328 | 40 | -40 | 15 | -40 | 20 | 100 | 18367.9 | 30 | -20 | 30 | 0 | 0 | 0 | 30.6421 | 25 | 1610.43 | 16586.5 | 4918.63 | 9424.14 | 140
10321 | -220 | 35 | 145 | 130.614 | -80 | -45 | 20 | -40 | -10 | 60 | 16393.1 | 40 | -35 | 25 | 0 | 0 | 0 | -251.17 | -50 | 1562.85 | 14263.9 | 4197.77 | 8465.67 | 125
8610.42 | -295 | 5 | 160 | 0.743786 | -145 | -60 | 35 | -5 | -30 | 115 | 15088.6 | 50 | -6.69432e-16 | 30 | 0 | 0 | 0 | -368.249 | 30 | 1315.27 | 12179.5 | 3727.03 | 7922.42 | 145
7884.99 | -275 | 45 | 165 | -20.0289 | -130 | -55 | 25 | -40 | 5 | 115 | 13488.9 | 20 | 20 | 50 | 0 | 0 | 0 | -209.162 | 110 | 1152.69 | 9811.16 | 3256.21 | 7409.03 | 200
7964.47 | -190 | 55 | 185 | -0.859838 | -115 | -20 | -5 | -55 | 10 | 70 | 12514.4 | -5 | -15 | 60 | 5 | 0 | 0 | 7.82585 | 185 | 1125.12 | 9227.2 | 2715.44 | 6530.73 | 135
7964.02 | -90 | 65 | 220 | -41.6519 | -105 | 5 | -25 | -5 | 5 | 100 | 12074.7 | 25 | -35 | 55 | 15 | 0 | 0 | -70.1199 | 200 | 1137.54 | 9588.67 | 2464.65 | 6007.37 | -30
7128.5 | -35 | 80 | 205 | -81.4829 | -80 | -25 | -15 | -30 | -10 | 90 | 11405.2 | 40 | -40 | 50 | 15 | 0 | 0 | -119.132 | 130 | 1039.96 | 9259.71 | 2618.88 | 6034.06 | -130
6248.08 | -40 | 105 | 145 | 16.7444 | -15 | -75 | 0 | -70 | -55 | 95 | 10620.5 | 40 | -25 | 60 | 5 | 0 | 0 | 16.9553 | 55 | 882.38 | 8766.39 | 2563.06 | 5685.68 | -85
6037.65 | -40 | 100 | 80 | 149.972 | 35 | -85 | 10 | -45 | -30 | 135 | 9745.8 | 25 | -1.22232e-17 | 60 | 0 | 0 | 0 | -2.95706 | -5 | 799.799 | 8118.07 | 2147.25 | 4862.3 | 80
5887.29 | -50 | 60 | 95 | 154.238 | 20 | -70 | 25 | -5 | 35 | 120 | 9006.06 | 20 | 20 | 40 | 0 | 0 | 0 | 5.19737 | 100 | 722.216 | 7410.18 | 1916.4 | 4408.86 | 130
5286.77 | -110 | 65 | 130 | 243.407 | -20 | -70 | 30 | -5 | 20 | 125 | 8456.49 | 55 | 30 | 25 | 0 | 0 | 0 | 72.1849 | 210 | 769.639 | 7151.22 | 1820.63 | 4305.55 | 30
4646.41 | -155 | 70 | 100 | 282.673 | -50 | -75 | 20 | -50 | -25 | 105 | 7806.75 | 50 | -5 | 15 | 0 | 0 | 0 | 137.339 | 85 | 952.055 | 7108.32 | 1439.79 | 4062.12 | 15
4200.86 | -145 | 45 | 95 | 154.823 | -75 | -65 | 5 | -50 | -10 | -15 | 6932.21 | 20 | -35 | 20 | 0 | 0 | 0 | 93.2934 | 85 | 924.481 | 6069.15 | 984.036 | 3338.84 | 5
4040.31 | -140 | 35 | 110 | 17.9724 | -60 | -50 | 5 | -45 | 25 | -70 | 5917.68 | 25 | 15 | 30 | 0 | 0 | 0 | -70.7525 | 230 | 671.906 | 4079.98 | 748.283 | 2390.56 | 10
3539.92 | -145 | 25 | 90 | -32.7809 | -60 | -70 | 25 | -100 | 10 | 105 | 4967.97 | 25 | 60 | 20 | 0 | 0 | 0 | -209.631 | 185 | 459.324 | 3366.87 | 597.453 | 1932.15 | 115
2294.4 | -150 | 15 | 55 | 10.3882 | -65 | -90 | 55 | -105 | -20 | 175 | 4168.4 | 15 | 25 | 10 | 0 | 0 | 0 | -244.644 | 130 | 391.747 | 3172.91 | 441.684 | 1763.84 | 120
1548.95 | -175 | 40 | 80 | 27.5961 | -15 | -55 | 50 | -45 | -10 | 65 | 3463.76 | 40 | -15 | 10 | 0 | 0 | 0 | -213.59 | 95 | 344.168 | 2034.38 | 300.885 | 1460.48 | -10
1723.56 | -175 | 45 | 150 | 107.843 | 0 | -15 | 10 | -35 | -20 | -7.18402e-20 | 3049.06 | 60 | -45 | 5 | 0 | 0 | 0 | -67.4686 | -5 | 281.586 | 1921.28 | 245.055 | 1137.07 | 5
1638.04 | -165 | 15 | 165 | 331.012 | -25 | -15 | 0 | -75 | -45 | -25 | 2864.49 | 35 | -115 | 0 | 0 | 0 | 0 | 195.519 | 110 | 214.009 | 2622.32 | 394.287 | 1038.77 | 160
1392.61 | -140 | 55 | 185 | 438.239 | -15 | -30 | 20 | -30 | -40 | 80 | 2549.81 | 10 | -180 | 0 | 0 | 0 | 0 | 404.607 | 240 | 161.428 | 2544 | 518.472 | 905.382 | 180
1817.16 | -90 | 120 | 210 | 327.447 | 25 | -30 | 25 | 80 | -35 | 80 | 2330.17 | 5 | -140 | 30 | 5 | 0 | 0 | 452.661 | 110 | 223.849 | 2405.46 | 312.673 | 507.023 | 95
2161.7 | -95 | 105 | 225 | 231.655 | 5 | -30 | 10 | 55 | -10 | 45 | 2060.54 | 25 | -85 | 70 | 10 | 0 | 0 | 300.715 | -35 | 271.27 | 2086.93 | 86.8739 | 343.665 | -3.01394e-21
1666.18 | -110 | 25 | 240 | 281.824 | -45 | -50 | 5 | -65 | 30 | 140 | 1340.97 | 50 | -125 | 60 | 5 | 0 | 0 | 155.703 | -55 | 278.694 | 1212.97 | 116.105 | 420.36 | -70
1145.86 | -135 | -25 | 170 | 288.11 | -15 | -60 | 10 | -105 | 35 | 145 | 961.189 | 25 | -110 | 30 | 0 | 0 | 0 | -7.10956 | 20 | 296.108 | 865.294 | 120.245 | 266.896 | -75
680.369 | -170 | -10 | 95 | 234.298 | 70 | -45 | -5 | -100 | -5 | 130 | 1086.58 | -30 | -10 | 20 | 0 | 0 | 0 | -1.08867 | 190 | 228.53 | 1186.55 | 114.461 | 123.564 | -10
0.0089608 | -155 | -5 | 105 | 280.564 | 70 | -30 | -25 | -110 | -60 | 160 | 956.841 | -50 | 25 | 35 | 0 | 0 | 0 | 370.066 | 235 | 110.946 | 1788.66 | 118.616 | 190.127 | 15
-250.383 | -180 | 15 | 195 | 156.811 | -25 | -20 | -20 | -115 | -80 | 150 | 792.133 | -10 | -40 | 45 | 0 | 5 | 0 | 539.187 | 155 | 58.3641 | 2000.55 | 62.7864 | 171.717 | -75
-225.997 | -220 | 40 | 225 | 125.922 | -110 | -25 | 5 | -100 | -45 | 30 | 757.669 | 40 | -70 | 30 | 0 | 10 | 0 | 502.074 | 175 | 100.792 | 655.95 | 32.0635 | 28.4897 | -75
-296.484 | -195 | 40 | 155 | 452.11 | -185 | -55 | 30 | -60 | -20 | -95 | 543.065 | 45 | -40 | 25 | 0 | 5 | 0 | 413.095 | 95 | 168.215 | -207.795 | -3.72038 | -64.8422 | 5
-931.876 | -115 | 75 | 120 | 527.357 | -190 | -70 | 60 | -25 | -40 | -65 | 358.356 | 30 | -55 | 30 | 0 | 5 | 0 | 319.216 | 55 | 160.632 | 209.099 | 45.4499 | -3.25293 | -6.50625e-24
-1397.33 | -65 | 95 | 130 | 457.565 | -130 | -40 | 60 | 5 | -50 | 40 | 188.717 | 55 | -110 | 20 | 0 | 10 | 0 | 588.27 | 210 | 108.053 | 255.566 | 139.651 | 43.3889 | 45
-657.85 | -100 | 35 | 115 | 621.734 | -95 | -30 | 10 | -15 | -30 | 70 | -0.85143 | 75 | -95 | 10 | 0 | 5 | 0 | 789.258 | 155 | 65.4767 | 336.607 | 213.882 | 0.0831552 | 105
256.695 | -145 | -30 | 150 | 726.942 | -70 | -45 | -10 | -90 | -10 | 95 | -0.490164 | 35 | -40 | 25 | 0 | 0 | 0 | 559.312 | -35 | 7.89736 | -121.926 | 403.083 | 6.72494 | 10
-383.792 | -175 | -5 | 220 | 756.13 | -35 | -30 | 15 | -85 | -35 | 105 | -0.0939917 | 15 | -80 | 45 | 0 | 0 | 0 | 173.333 | -15 | 25.3196 | -585.672 | 402.299 | -16.607 | -65
-1504.31 | -205 | 40 | 180 | 848.299 | -5 | -15 | 60 | -5 | -80 | -70 | -154.663 | 20 | -140 | 40 | 0 | 0 | 0 | -67.6795 | 155 | 82.7433 | 690.369 | 141.53 | 0.0872906 | -5
-1574.99 | -205 | 55 | 185 | 912.371 | -15 | -15 | 95 | 20 | -65 | -175 | -449.057 | 10 | -125 | 20 | 0 | 0 | 0 | -40.8589 | 215 | 120.175 | 1305.34 | -4.16207 | 36.9129 | 35
-1725.41 | -160 | 70 | 255 | 876.599 | -40 | -25 | 60 | -40 | -10 | -45 | -713.731 | 10 | -100 | 25 | 0 | 5 | 0 | 190.229 | 130 | 102.594 | 327.023 | 0.0234902 | -6.4716 | -40
-2095.68 | -130 | 40 | 275 | 743.923 | -10 | -15 | 25 | -95 | 35 | -35 | -883.579 | 10 | -135 | 50 | 0 | 10 | 0 | 500.483 | 90 | 0.00535982 | -245.229 | -10.8672 | -34.9873 | -110
-2641.13 | -100 | -5 | 240 | 738.131 | 45 | 25 | 65 | -100 | 60 | -140 | -1103.22 | -5 | -160 | 50 | 0 | 5 | 0 | 503.538 | 55 | -32.574 | -1433.76 | -191.666 | -208.346 | -90
-3076.13 | -70 | -15 | 200 | 829.131 | 65 | 45 | 100 | -95 | 65 | -165 | -1268.22 | -15 | -150 | 40 | 0 | 0 | 0 | 389.538 | 10 | -12.574 | -2363.76 | -346.666 | -393.346 | -65

## temp_axis
343.44
347.464
351.454
355.477
359.479
363.49
367.495
371.497
375.5
379.5
383.51
387.52
391.528
395.53
399.556
403.563
407.563
411.563
415.563
419.563
423.581
427.579
431.579
435.586
439.594
443.597
447.594
451.589
455.594
459.594
463.597
467.594
471.599
475.599
479.607
483.605
487.607
491.607
495.615
499.625
503.625
507.62
511.633
515.645
519.645
523.651
527.648
531.653
535.653
539.666
543.671
547.674
551.671
555.676
559.666
563.661
567.666
571.659
575.697
579.697
583.699
587.697
591.712
595.72
599.71
603.71
607.702
611.697
615.717
619.733
623.73
627.748
631.74
635.748
639.743
643.748
647.743
651.761
655.771
659.776
663.776
667.784
671.781
675.789
679.784
683.789
687.784
691.781
695.804
699.809
703.809
707.814
711.809
715.802
719.802
723.817
727.835
731.842
735.86
739.875
743.888
747.901
751.906
755.916
759.924
763.931
767.939
771.934
775.937
779.949
783.964
787.975
791.987
795.987
800
804.008
808.013
812.018
816.02
820.02
824.041
828.048
832.064
836.074
840.089
844.097
848.104
852.107
856.122
860.125
864.142
868.16
872.165
876.18
880.191
884.196
888.211
892.218
896.229
900.239
904.254
908.254
912.267
916.269
920.274
924.297
928.31
932.315
936.325
940.34
944.351
948.363
952.378
956.406
960.414
964.409
968.419

## mass_axis
2
35
37
39
44
46
48
50
51
53
69
4
70
71
72
133
135
170
18
20
26
28
30
32
34